## in
País | Cidade | Estação | Coor (Decimal) | Inicio | tempo (anos) | tempo (meses) | T (Celsius) | HR (%) | TDH (%horas/ano) | PRECIP (mm/ano) | SO2 (mg/m²dia) | Cl (mg/m²dia) | Fe (um/ano) | Zn (um/ano) | Cu (um/ano) | Al(mg/m³d) | GI (um/ano)
Argentina | Camet | 1 | -37.833333, -57.583333 | 1989-04-10 | 1 | 12 | 14.1 | 79 | 0.682 | 817 | 0 |  | 27.8 | 1.35 | 2.41 | 0.35
Argentina | Camet | 1 | -37.833333, -57.583333 | 1989-04-10 | 1 | 12 | 13.9 | 79 | 0.708 | 805 | 0 | 40.2 | 54.8 | 1.17 | 2 | 0.55
Argentina | Camet | 1 | -37.833333, -57.583333 | 1989-04-10 | 1 | 12 | 14.5 | 80 | 0.736 | 1226 | 0 | 70 | 66 | 2.37 | 2.28 | 0.8
Argentina | Camet | 1 | -37.833333, -57.583333 | 1989-04-10 | 2 | 24 | 14 | 79 | 0.695 | 811 | 0 | 40.2 | 33.5 | 1.28 | 1.65 | 0.44
Argentina | Camet | 1 | -37.833333, -57.583333 | 1989-04-10 | 3 | 36 | 14.1 | 79 | 0.709 | 949 | 0 | 55.1 | 28.9 | 1.15 | 1.53 | 0.22
Argentina | Camet | 1 | -37.833333, -57.583333 | 1989-04-10 | 4 | 48 | 14.1 | 79 | 0.682 | 1001 | 0 | 52.7 | 27.2 | 0.56 | 0.65 | 0.4
Argentina | Villa Martelli | 2 | -34.583333, -58.483333 | 1989-04-10 | 1 | 12 | 16.7 | 75 | 0.578 | 1729 |  | 0 | 15.7 | 1.12 | 0.81 | 0.14
Argentina | Villa Martelli | 2 | -34.583333, -58.483333 | 1989-04-10 | 1 | 12 | 17.1 | 72 | 0.482 | 983 |  | 0 | 16.1 | 1.05 | 0.63 | 0.08
Argentina | Villa Martelli | 2 | -34.583333, -58.483333 | 1989-04-10 | 1 | 12 | 17 | 74 | 0.555 | 1420 | 9 | 0 | 12.4 | 1.41 | 0.93 | 0.15
Argentina | Villa Martelli | 2 | -34.583333, -58.483333 | 1989-04-10 | 2 | 24 | 16.9 | 73 | 0.53 | 1356 |  | 0 | 13.3 | 0.87 | 0.53 | 0.04
Argentina | Villa Martelli | 2 | -34.583333, -58.483333 | 1989-04-10 | 3 | 36 | 16.9 | 74 | 0.538 | 1377 | 9 | 0 | 8 | 0.9 | 0.52 | 0.08
Argentina | Villa Martelli | 2 | -34.583333, -58.483333 | 1989-04-10 | 4 | 48 | 16.5 | 73 | 0.503 | 1389 | 9.4 | 0 | 7.7 | 0.8 | 0.47 | 0.1
Argentina | Iguazu | 3 | -25.733333, -54.400000 | 1989-04-10 | 1 | 12 | 20.6 | 76 | 0.665 | 2158 | 0 | 0 | 4.6 | 2.05 | 0.82 | 0.1
Argentina | Iguazu | 3 | -25.733333, -54.400000 | 1989-04-10 | 1 | 12 | 20.9 | 74 | 0.631 | 2624 | 0 | 0 | 4.5 | 1.17 | 0.81 | 0.21
Argentina | Iguazu | 3 | -25.733333, -54.400000 | 1989-04-10 | 1 | 12 | 22.1 | 75 | 0.633 | 1720 | 0 | 0 | 5.6 | 1.18 | 0.7 | 0.28
Argentina | Iguazu | 3 | -25.733333, -54.400000 | 1989-04-10 | 2 | 24 | 20.8 | 75 | 0.648 | 2391 | 0 | 0 | 5 | 1.74 | 0.91 | 0.08
Argentina | Iguazu | 3 | -25.733333, -54.400000 | 1989-04-10 | 3 | 36 | 21.2 | 75 | 0.643 | 2167 | 0 | 0 | 3.6 | 1.24 | 0.86 | 0.07
Argentina | Iguazu | 3 | -25.733333, -54.400000 | 1989-04-10 | 4 | 48 | 21.2 | 76 | 0.63 | 2131 | 0 | 0 | 2.8 | 0.91 | 0.83 | 0.07
Argentina | San Juan | 4 | -31.600000, -68.550000 | 1989-04-10 | 1 | 12 | 18 | 51 | 0.114 | 35 | 0 | 0 | 4.6 | 0.28 | 0.19 | 0.06
Argentina | San Juan | 4 | -31.600000, -68.550000 | 1989-04-10 | 1 | 12 | 20 | 49 | 0.097 | 111 | 0 | 0 | 4.5 | 0.13 | 0.16 | 0.15
Argentina | San Juan | 4 | -31.600000, -68.550000 | 1989-04-10 | 1 | 12 | 18.3 | 51 | 0.099 | 93 | 0 | 0 | 5.6 | 0.22 | 0.17 | 0.04
Argentina | San Juan | 4 | -31.600000, -68.550000 | 1989-04-10 | 2 | 24 | 19 | 50 | 0.106 | 73 | 0 | 0 | 3.1 | 0.15 | 0.15 | 0.03
Argentina | San Juan | 4 | -31.600000, -68.550000 | 1989-04-10 | 3 | 36 | 18.8 | 50 | 0.103 | 80 | 0 | 0 | 1.9 | 0.14 | 0.15 | 0.02
Argentina | San Juan | 4 | -31.600000, -68.550000 | 1989-04-10 | 4 | 48 | 18.7 | 51 | 0.105 | 77 | 0 | 0 | 1.9 | 0.31 | 0.2 | 0.04
Argentina | Jubany | 5 | -62.233333, -58.666667 | 1989-12-01 | 1 | 12 | -2 | 84 | 0.307 |  | 0 |  | 37.3 | 1.98 | 1.98 | 5.47
Argentina | Jubany | 5 | -62.233333, -58.666667 | 1989-12-01 | 1 | 12 | -3.1 | 84 | 0.277 |  | 0 |  | 36 | 2.48 | 2.1 | 2.89
Argentina | Jubany | 5 | -62.233333, -58.666667 | 1989-12-01 | 1 | 12 | -2.9 | 85 | 0.295 | 278 | 0 |  | 41.1 | 1.22 | 2 | 3.72
Argentina | Jubany | 5 | -62.233333, -58.666667 | 1989-12-01 | 2 | 24 | -2.6 | 84 | 0.292 |  | 0 |  | 25 | 1.07 | 1.17 | 3.2
Argentina | Jubany | 5 | -62.233333, -58.666667 | 1989-12-01 | 3 | 36 | -2.7 | 84 | 0.293 | 278 | 0 |  | 16.8 | 0.89 | 0.9 | 0.93
Argentina | Jubany | 5 | -62.233333, -58.666667 | 1989-12-01 | 4 | 48 | -2.2 | 86 | 0.314 | 278 | 0 |  | 15.7 | 0.72 | 0.73 | 0.67
Argentina | La Plata | 6 | -34.833333, -57.883333 | 1991-03-21 | 1 | 12 | 17 | 78 | 0.593 | 1178 | 6.22 | 0 | 25.3 | 0.77 | 1.32 | 0.13
Argentina | La Plata | 6 | -34.833333, -57.883333 | 1991-03-21 | 1 | 12 | 16.7 | 77 | 0.565 | 1263 | 8.21 | 0 | 28.8 | 0.93 | 1.75 | 0.2
Argentina | La Plata | 6 | -34.833333, -57.883333 | 1991-03-21 | 1 | 12 | 16.6 | 78 | 0.631 | 1361 | 6.2 | 0 | 30.1 | 1.04 | 1.63 | 0.12
Argentina | La Plata | 6 | -34.833333, -57.883333 | 1991-03-21 | 2 | 24 | 16.9 | 77 | 0.579 | 1221 | 7.22 | 0 | 21.1 | 0.66 | 1.2 | 0.13
Argentina | La Plata | 6 | -34.833333, -57.883333 | 1991-03-21 | 3 | 36 | 16.8 | 77 | 0.596 | 1267 | 6.88 | 0 | 16.8 | 0.48 | 1.08 | 0.09
Argentina | La Plata | 6 | -34.833333, -57.883333 | 1991-03-21 | 4 | 48 | 16.8 | 77 | 0.574 | 1199 | 6.79 | 0 | 15.3 | 0.63 | 1.22 | 0.05
Brasil | Caratinga | 7 | -19.783333, -42.133333 | 1989-08-28 | 1 | 12 | 21.5 | 74 | 0.482 | 847 | 0.77 | 8.92 | 8.6 | 0.75 | 0.9 | 0.28
Brasil | Caratinga | 7 | -19.783333, -42.133333 | 1989-08-28 | 1 | 12 | 20.9 | 75 | 0.482 | 1167 | 1.31 | 7.4 | 11.5 | 0.66 | 0.99 | 0.12
Brasil | Caratinga | 7 | -19.783333, -42.133333 | 1989-08-28 | 1 | 12 | 21.2 | 75 | 0.482 | 996 | 1.67 | 1.57 | 13.1 | 0.6 | 1.09 | 0.11
Brasil | Caratinga | 7 | -19.783333, -42.133333 | 1989-08-28 | 2 | 24 | 21.2 | 74 | 0.482 | 1007 | 1.14 | 8.16 | 8 | 0.54 | 0.75 | 0.09
Brasil | Caratinga | 7 | -19.783333, -42.133333 | 1989-08-28 | 3 | 36 | 21.2 | 74 | 0.482 | 1003 | 1.25 | 5.76 | 7.5 | 0.46 | 0.8 | 0.07
Brasil | Caratinga | 7 | -19.783333, -42.133333 | 1989-08-28 | 4 | 48 | 21.2 | 76 | 0.482 | 1115 | 1.27 | 6.6 | 6.6 | 0.43 | 0.59 | 0.06
Brasil | Ipatinga | 8 | -19.500000, -42.533333 | 1989-08-17 | 1 | 12 | 23.9 | 89 | 0.482 | 1122 | 23.8 | 8.62 | 52.5 | 1.12 | 1.02 | 0.42
Brasil | Ipatinga | 8 | -19.500000, -42.533333 | 1989-08-17 | 1 | 12 | 22.9 | 91 | 0.482 | 1471 | 20.7 | 6.75 | 47.3 | 1.43 | 1.27 | 0.39
Brasil | Ipatinga | 8 | -19.500000, -42.533333 | 1989-08-17 | 1 | 12 | 23 | 90 | 0.482 | 1444 | 24.5 | 5.16 | 48.5 | 1.15 | 1.33 | 0.36
Brasil | Ipatinga | 8 | -19.500000, -42.533333 | 1989-08-17 | 2 | 24 | 23.3 | 90 | 0.482 | 1296 | 22.25 | 7.68 | 37.9 | 0.6 | 0.9 | 0.25
Brasil | Ipatinga | 8 | -19.500000, -42.533333 | 1989-08-17 | 3 | 36 | 23.2 | 90 | 0.482 | 1346 | 23 | 6.84 | 30.2 | 0.78 | 0.86 | 0.2
Brasil | Ipatinga | 8 | -19.500000, -42.533333 | 1989-08-17 | 4 | 48 | 23.5 | 90 | 0.482 | 1293 | 24.78 | 7.24 | 24.7 | 0.6 | 0.78 | 0.15
Brasil | Arraial do Cabo | 9 | -22.983333, -42.033333 | 1989-08-22 | 1 | 12 | 24.8 | 77 | 0.582 | 605 | 9.51 | 359.81 | 159.8 | 8.33 | 3.79 | 2.04
Brasil | Arraial do Cabo | 9 | -22.983333, -42.033333 | 1989-08-22 | 1 | 12 | 24.5 | 79 | 0.582 | 985 | 5.25 | 174.75 | 194.7 | 3.36 | 4.81 | 1.51
Brasil | Arraial do Cabo | 9 | -22.983333, -42.033333 | 1989-08-22 | 1 | 12 | 24.2 | 77 | 0.582 | 716 | 4.36 | 167.7 | 141.7 | 2.92 | 3.77 | 1.47
Brasil | Arraial do Cabo | 9 | -22.983333, -42.033333 | 1989-08-22 | 2 | 24 | 24.6 | 78 | 0.582 | 795 | 7.38 | 267.78 | 337.6 | 3.98 | 2.88 | 1.45
Brasil | Arraial do Cabo | 9 | -22.983333, -42.033333 | 1989-08-22 | 3 | 36 | 24.5 | 78 | 0.582 | 768 | 6.76 | 228.79 | 426.9 | 2.9 | 2.76 | 1.25
Brasil | Arraial do Cabo | 9 | -22.983333, -42.033333 | 1989-08-22 | 4 | 48 | 24.5 | 78 | 0.582 | 897 | 5.6 | 208.64 | 437.7 | 1.74 | 2.5 | 1.04
Brasil | Cubatão | 10 | -23.800000, -46.333333 | 1989-11-01 | 1 | 12 | 22.7 | 73 | 0.579 | 960 | 40.41 | 4.45 | 98.7 | 1.98 | 2.65 | 0.81
Brasil | Cubatão | 10 | -23.800000, -46.333333 | 1989-11-01 | 1 | 12 | 22.9 | 71 | 0.579 | 870 | 57.4 | 9.22 | 161.2 | 1.13 | 2.84 | 0.89
Brasil | Cubatão | 10 | -23.800000, -46.333333 | 1989-11-01 | 1 | 12 | 22.6 | 79 | 0.579 | 1133 | 65.77 | 10.76 | 216.9 | 0.65 | 3.08 | 0.65
Brasil | Cubatão | 10 | -23.800000, -46.333333 | 1989-11-01 | 2 | 24 | 22.8 | 72 | 0.579 | 915 | 48.9 | 6.83 | 74.8 | 1.14 | 2.28 | 0.56
Brasil | Cubatão | 10 | -23.800000, -46.333333 | 1989-11-01 | 3 | 36 | 22.7 | 74 | 0.579 | 988 | 54.53 | 8.14 | 76.7 | 0.71 | 2.17 | 0.41
Brasil | Cubatão | 10 | -23.800000, -46.333333 | 1989-11-01 | 4 | 48 | 22.9 | 76 | 0.579 | 1025 | 58.11 | 7.79 | 85.2 | 0.94 | 2.12 | 0.36
Brasil | Ubatuba | 11 | -23.100000, -45.050000 | 1989-11-28 | 1 | 12 | 21.9 | 78 | 0.579 | 1771 | 2.56 | 113.2 | 218.6 | 7.8 | 3.39 | 1.02
Brasil | Ubatuba | 11 | -23.100000, -45.050000 | 1989-11-28 | 1 | 12 | 22.8 | 78 | 0.579 | 1424 |  |  | 381.9 | 4.01 | 2.34 | 0.81
Brasil | Ubatuba | 11 | -23.100000, -45.050000 | 1989-11-28 | 1 | 12 | 21.6 | 83 | 0.579 | 1872 |  |  | 305.3 | 9.4 | 4.13 | 1.68
Brasil | Ubatuba | 11 | -23.100000, -45.050000 | 1989-11-28 | 2 | 24 | 22.3 | 78 | 0.579 | 1597 |  |  | 477.5 | 3.2 | 2.14 | 0.66
Brasil | Ubatuba | 11 | -23.100000, -45.050000 | 1989-11-28 | 3 | 36 | 22.1 | 80 | 0.579 | 1689 |  |  | 455.2 | 1.39 | 1.89 | 0.6
Brasil | Ubatuba | 11 | -23.100000, -45.050000 | 1989-11-28 | 4 | 48 | 22.3 | 80 | 0.579 | 1762 |  |  | 400.3 | 2.08 | 1.79 | 1.07
Brasil | São Paulo | 12 | -23.500000, -46.616667 | 1989-12-04 | 1 | 12 | 19.7 | 75 | 0.648 | 1409 |  | 0 | 14.6 | 1.19 | 2.05 | 0.68
Brasil | São Paulo | 12 | -23.500000, -46.616667 | 1989-12-04 | 1 | 12 | 19.5 | 76 | 0.648 | 1810 | 66.75 | 0 | 23.4 | 1.48 | 1.6 | 0.54
Brasil | São Paulo | 12 | -23.500000, -46.616667 | 1989-12-04 | 1 | 12 | 19.6 | 75 | 0.648 | 1034 | 48.82 | 0 | 24.2 | 0.97 | 1.41 | 0.46
Brasil | São Paulo | 12 | -23.500000, -46.616667 | 1989-12-04 | 2 | 24 | 19.6 | 76 | 0.648 | 1608 | 57.78 | 0 | 13.8 | 1.25 | 1.58 | 0.48
Brasil | São Paulo | 12 | -23.500000, -46.616667 | 1989-12-04 | 3 | 36 | 19.6 | 75 | 0.648 | 1418 | 57.78 | 0 | 8.1 | 0.73 | 1.24 | 0.4
Brasil | São Paulo | 12 | -23.500000, -46.616667 | 1989-12-04 | 4 | 48 | 19.7 | 75 | 0.648 | 1454 | 53.71 | 0 | 8.3 | 1.16 | 1.34 | 0.31
Brasil | Rio de Janeiro | 13 | -22.900000, -43.166667 | 1989-09-18 | 1 | 12 | 20.1 | 80 | 0.598 | 1353 | 55.82 | 20.21 | 127.1 | 2.14 | 8.64 | 0.97
Brasil | Rio de Janeiro | 13 | -22.900000, -43.166667 | 1989-09-18 | 1 | 12 | 23.1 | 78 | 0.598 | 1369 | 44.09 | 14.22 | 61.2 | 1.25 | 6.33 | 0.75
Brasil | Rio de Janeiro | 13 | -22.900000, -43.166667 | 1989-09-18 | 1 | 12 | 21 | 82 | 0.598 | 1305 | 30.51 | 14.67 | 73.1 | 1.01 | 6.06 | 0.49
Brasil | Rio de Janeiro | 13 | -22.900000, -43.166667 | 1989-09-18 | 2 | 24 | 21.6 | 79 | 0.598 | 1357 | 49.97 | 17.22 | 65.7 | 1.58 | 6.49 | 0.72
Brasil | Rio de Janeiro | 13 | -22.900000, -43.166667 | 1989-09-18 | 3 | 36 | 21.4 | 80 | 0.598 | 1342 | 43.48 | 16.36 | 53.8 | 0.93 | 4.88 | 0.57
Brasil | Rio de Janeiro | 13 | -22.900000, -43.166667 | 1989-09-18 | 4 | 48 | 21.9 | 81 | 0.598 | 1352 | 40.55 | 15.48 | 58.5 | 1.21 | 4.3 | 0.67
Brasil | Belem | 14 | -1.383333, -48.483333 | 1990-10-16 | 1 | 12 | 26.1 | 88 | 0.682 | 2395 | 0 | 0 | 19.4 | 1.1 | 0.64 | 0.22
Brasil | Belem | 14 | -1.383333, -48.483333 | 1990-10-16 | 2 | 24 | 26.4 | 86 | 0.682 | 2466 | 0 | 0 | 17.3 | 1.18 | 1.13 | 0.19
Brasil | Fortaleza | 15 | -3.716667, -38.533333 | 1990-10-19 | 1 | 12 | 26.6 | 72 | 0.5 | 1601 | 0 | 300 | 118.3 | 5.46 | 3.8 | 1.58
Brasil | Fortaleza | 15 | -3.716667, -38.533333 | 1990-10-19 | 2 | 24 | 26.4 | 74 | 0.5 | 1601 | 0 | 300 | 97.5 | 6.11 | 5.85 | 1.44
Brasil | Brasilia | 16 | -15.766667, -47.916667 | 1991-11-18 | 1 | 12 | 20.4 | 69 | 0.442 | 1440 | 0 | 0 | 12.9 | 1.78 | 1.12 | 0.27
Brasil | Brasilia | 16 | -15.766667, -47.916667 | 1991-11-18 | 2 | 24 | 20.4 | 68 | 0.442 | 1349 | 0 | 0 | 11.9 | 1.07 | 0.96 | 0.17
Brasil | Brasilia | 16 | -15.766667, -47.916667 | 1991-11-18 | 3 | 36 | 20.4 | 68 | 0.442 | 1326 | 0 | 0 | 8.7 | 1.12 | 0.78 | 0.14
Brasil | Paulo Afonso | 17 | -9.400000, -38.216667 | 1993-04-30 | 1 | 12 | 25.9 | 77 | 0.172 | 1392 | 0 | 0 | 17.3 | 1.6 | 1.86 | 0.55
Brasil | Porto Velho | 18 | -8.766667, -63.900000 | 1993-05-25 | 1 | 12 | 26.6 | 90 |  | 2096 | 0 | 0 | 4.9 | 3.31 | 1.94
Brasil | Porto Velho | 18 | -8.766667, -63.900000 | 1993-05-25 | 2 | 24 | 26.6 | 90 |  | 2096 | 0 | 0 | 4.3 | 2 | 1.14
Colombia | Isla Naval | 19 | 10.183333, -75.750000 | 1989-04-05 | 1 | 12 | 27.6 | 85 | 0.989 | 940 | 7.75 | 43.59 | 16 | 5.06 | 4.98
Colombia | Isla Naval | 19 | 10.183333, -75.750000 | 1989-04-05 | 1 | 12 | 27.6 | 87 | 0.966 | 940 | 14.17 | 69 | 30.6 | 5.79 | 5 | 1.59
Colombia | Isla Naval | 19 | 10.183333, -75.750000 | 1989-04-05 | 1 | 12 | 28.2 | 87 | 0.975 | 940 | 8.91 | 69.49 | 54 | 6.81 | 4.18 | 1.74
Colombia | Isla Naval | 19 | 10.183333, -75.750000 | 1989-04-05 | 2 | 24 | 27.6 | 86 | 0.977 | 940 | 10.96 | 56.29 | 26.7 | 4.35 | 3.59 | 1.14
Colombia | Isla Naval | 19 | 10.183333, -75.750000 | 1989-04-05 | 3 | 36 | 27.8 | 86 | 0.977 | 940 | 10.28 | 60.69 | 32.5 | 3.86 | 3.16 | 1.03
Colombia | Isla Naval | 19 | 10.183333, -75.750000 | 1989-04-05 | 4 | 48 | 28 | 86 | 0.977 | 940 | 9.94 | 57.23 | 25 | 3.34 | 3.07
Colombia | San Pedro | 20 | 6.500000, -75.566667 | 1989-04-18 | 1 | 12 | 9.6 | 98 | 1 | 1800 | 0.56 | 0 | 13.7 | 3.4 | 1.07 | 0.16
Colombia | San Pedro | 20 | 6.500000, -75.566667 | 1989-04-18 | 1 | 12 | 11.4 | 90 | 1 | 1800 |  | 0 | 17.7 | 3.58 | 0.91 | 0.24
Colombia | San Pedro | 20 | 6.500000, -75.566667 | 1989-04-18 | 1 | 12 | 13.5 | 81 | 1 | 1800 |  | 0 | 19.6 | 2.9 | 1.16
Colombia | San Pedro | 20 | 6.500000, -75.566667 | 1989-04-18 | 2 | 24 | 10.5 | 94 | 1 | 1800 |  | 0 | 9.2 | 1.96 | 0.87 | 0.11
Colombia | San Pedro | 20 | 6.500000, -75.566667 | 1989-04-18 | 3 | 36 | 11.5 | 90 | 1 | 1800 |  | 0 | 6.6 | 1.25 | 0.89 | 0.34
Colombia | San Pedro | 20 | 6.500000, -75.566667 | 1989-04-18 | 4 | 48 |  |  | 1 | 1800 |  | 0 | 6.2 | 1.18 | 0.9
Colombia | Cotove | 21 | 6.533333, -75.833333 | 1989-04-25 | 1 | 12 | 27 | 76 | 0.33 | 900 | 0.33 | 0 | 15.5 | 2.59 | 0.73 | ,
Colombia | Cotove | 21 | 6.533333, -75.833333 | 1989-04-25 | 1 | 12 | 27 | 76 |  | 900 |  | 0 | 26.2 | 3.75 | 0.62 | 0.14
Colombia | Cotove | 21 | 6.533333, -75.833333 | 1989-04-25 | 1 | 12 | 27 | 76 |  | 900 |  | 0 | 17 | 3.55 | 0.84 | ,
Colombia | Cotove | 21 | 6.533333, -75.833333 | 1989-04-25 | 2 | 24 | 27 | 76 |  | 900 |  | 0 | 10 | 1.59 | 0.53 | 0.06
Colombia | Cotove | 21 | 6.533333, -75.833333 | 1989-04-25 | 3 | 36 | 27 | 76 |  | 900 |  | 0 | 7.2 | 1.32 | 0.46
Colombia | Cotove | 21 | 6.533333, -75.833333 | 1989-04-25 | 4 | 48 | 27 | 76 |  | 900 |  | 0 | 6.1 | 0.96 | 0.47 | 0.17
Costa Rica | Puntarenas | 22 | 9.966667, -84.833333 | 1990-04-03 | 1 | 12 | 27.6 | 80 | 0.562 | 1598 | 6.31 | 38.71 | 61.6 |  | 2.98 | 1.93 | 2.05
Costa Rica | Puntarenas | 22 | 9.966667, -84.833333 | 1990-04-03 | 2 | 24 | 27.6 | 80 | 0.566 | 1598 | 7.1 | 33.37 | 26.5 |  | 2.49 |  | 1.94
Costa Rica | Puntarenas | 22 | 9.966667, -84.833333 | 1990-04-03 | 4 | 48 | 28 | 80 | 0.566 | 1598 | 6.71 | 39.33 |  |  | 1.96 | 4.75 | 1.69
Costa Rica | Limon | 23 | 10.000000, -83.050000 | 1990-04-17 | 1 | 12 | 25.3 | 88 | 0.763 | 3531 | 3.54 | 376 | 371.5 |  | 3.68 | 0.86 | 2.66
Costa Rica | Limon | 23 | 10.000000, -83.050000 | 1990-04-17 | 2 | 24 | 25.3 | 88 | 0.825 | 3531 | 5.12 | 256.6 |  |  | 2.67 |  | 2.76
Costa Rica | Limon | 23 | 10.000000, -83.050000 | 1990-04-17 | 4 | 48 | 25.4 | 88 | 0.825 | 3531 | 7.05 | 219.9 |  |  | 2.18 | 1.68 | 2.89
Costa Rica | Arenal | 24 | 10.483333, -84.766667 | 1990-04-03 | 1 | 12 | 22.9 | 88 | 0.838 | 3677 | 4.05 | 20.62 | 69.3 |  | 2.69 | 0.17 | 1.58
Costa Rica | Arenal | 24 | 10.483333, -84.766667 | 1990-04-03 | 2 | 24 | 22.9 | 88 |  | 3677 | 7.56 | 20.82 | 85.2 |  | 2.09 |  | 2.13
Costa Rica | Arenal | 24 | 10.483333, -84.766667 | 1990-04-03 | 3 | 36 | 22.9 | 88 |  | 3677 | 9.23 | 16.74 | 61.6 |  | 2.04 | 1.64 | 1.76
Costa Rica | Sabanilla | 25 | 9.950000, -84.050000 | 1990-02-22 | 1 | 12 | 18.9 | 83 | 0.695 | 1780 | 2.35 | 12.08 | 16.6 |  | 1.23 | 0.14 | 0.72
Costa Rica | Sabanilla | 25 | 9.950000, -84.050000 | 1990-02-22 | 2 | 24 | 19.1 | 83 | 0.697 | 1780 | 4.94 | 11.33 | 12 |  | 1.32 |  | 0.8
Costa Rica | Sabanilla | 25 | 9.950000, -84.050000 | 1990-02-22 | 4 | 48 | 19.9 | 83 | 0.697 | 1780 | 4.78 | 14.16 | 4.3 |  | 1.1 | 2 | 0.75
Cuba | Ciq | 26a | 23.166667, -82.350000 | 1989-10-30 | 1 | 12 | 25.2 | 80 | 0.571 | 1591 | 37.12 | 15.76 | 36.1 |  | 1.74 | 1.81
Cuba | Ciq | 26a | 23.166667, -82.350000 | 1989-10-30 | 1 | 12 | 25.4 | 79 |  | 1303 | 36.46 | 10.92 | 26.4 | 0.79 | 1.55 | 0.59
Cuba | Ciq | 26a | 23.166667, -82.350000 | 1989-10-30 | 1 | 12 | 24.7 | 79 |  | 1321 | 19.78 | 10.92 | 29 | 1.65 | 1.65 | 1.71
Cuba | Ciq | 26a | 23.166667, -82.350000 | 1989-10-30 | 1 | 12 | 25.5 | 79 |  | 1129 | 25.56 | 14.29 | 32.3 | 0.75 | 1.47 | 0.76
Cuba | Ciq | 26a | 23.166667, -82.350000 | 1989-10-30 | 1 | 12 | 25.2 | 80 |  | 1470 |  |  | 29.8 | 2.25 | 0.98 | 1.75
Cuba | Ciq | 26a | 23.166667, -82.350000 | 1989-10-30 | 2 | 24 | 25.3 | 79 |  | 1447 | 36.79 | 13.34 | 22.7 | 0.61 | 1.07 | 0.7
Cuba | Ciq | 26a | 23.166667, -82.350000 | 1989-10-30 | 3 | 36 | 25.3 | 79 |  | 1405 | 31.12 | 12.53 | 18.7 | 0.6 | 1 | 0.49
Cuba | Ciq | 26a | 23.166667, -82.350000 | 1989-10-30 | 4 | 48 | 25.2 | 79 |  | 1336 | 29.73 | 12.97 | 16 | 0.65 | 0.86 | 0.51
Cuba | Ciq | 26a | 23.166667, -82.350000 | 1989-10-30 | 5 | 60 | 25.2 | 79 |  | 1363 |  |  | 13.8 | 0.72 | 0.5 | 0.35
Cuba | Ciq | 26b | 23.166667, -82.350000 | 1990-03-31 | 1 | 12 | 25.4 | 79 | 0.51 | 1305 | 41.04 | 10.09 | 31.3 | 0.65 | 1.74 | 0.82
Cuba | Ciq | 26b | 23.166667, -82.350000 | 1990-03-31 | 1 | 12 | 24.7 | 79 |  | 1540 | 24.68 | 8.2 | 29.2 | 1.61 | 1.46 | 0.64
Cuba | Ciq | 26b | 23.166667, -82.350000 | 1990-03-31 | 1 | 12 | 25.2 | 79 |  | 1415 | 18.54 | 18.07 | 27.3 |  | 0.89 | 1.51
Cuba | Ciq | 26b | 23.166667, -82.350000 | 1990-03-31 | 1 | 12 | 25.1 | 79 |  | 1064 | 49.17 | 7.4 | 32.8 | 0.82 | 1.56 | 0.57
Cuba | Ciq | 26b | 23.166667, -82.350000 | 1990-03-31 | 2 | 24 | 25 | 79 |  | 1422 | 32.88 | 9.14 | 21.7 | 0.91 | 1.18 | 0.65
Cuba | Ciq | 26b | 23.166667, -82.350000 | 1990-03-31 | 3 | 36 | 25.1 | 79 |  | 1420 | 28.09 | 12.12 | 18.5 | 0.48 | 0.58 | 0.46
Cuba | Ciq | 26b | 23.166667, -82.350000 | 1990-03-31 | 4 | 48 | 25.1 | 79 |  | 1331 | 33.36 | 10.94 | 16.1 | 0.46 | 0.86 | 0.54
Cuba | Cojimar | 27a | 23.166667, -82.350000 | 1990-11-01 | 1 | 12 | 25.2 | 80 | 0.571 | 1591 | 24.48 | 99.05 | 391.1 | 6.43 | 5.88 | 2.11
Cuba | Cojimar | 27a | 23.166667, -82.350000 | 1990-11-01 | 1 | 12 | 25.4 | 79 |  | 1303 | 13.51 | 115.58 | 213.7 | 4.3 | 5.44 | 1.6
Cuba | Cojimar | 27a | 23.166667, -82.350000 | 1990-11-01 | 1 | 12 | 24.7 | 79 |  | 1321 | 25.05 | 123.29 | 173.6 |  | 4.53 | 4.2
Cuba | Cojimar | 27a | 23.166667, -82.350000 | 1990-11-01 | 1 | 12 | 25.5 | 79 |  | 1129 | 20.37 | 96.04 | 171.9 | 6.34 | 5.67 | 3.35
Cuba | Cojimar | 27a | 23.166667, -82.350000 | 1990-11-01 | 1 | 12 | 25 | 79 |  | 1108 | 32.8 | 50.4 | 391.2 |  | 3.89 | 5.27
Cuba | Cojimar | 27a | 23.166667, -82.350000 | 1990-11-01 | 2 | 24 | 25.3 | 79 |  | 1447 | 18.99 | 107.31 | 236 | 5.32 | 4.23 | 1.44
Cuba | Cojimar | 27a | 23.166667, -82.350000 | 1990-11-01 | 3 | 36 | 25.1 | 79 |  | 1405 | 21.01 | 112.64 | 142.7 |  |  | 1.84
Cuba | Cojimar | 27a | 23.166667, -82.350000 | 1990-11-01 | 4 | 48 | 25.2 | 79 |  | 1336 | 20.85 | 108.49 | 228.4 | 2.19 | 2.51 | 1.89
Cuba | Cojimar | 27a | 23.166667, -82.350000 | 1990-11-01 | 5 | 60 | 25.1 | 79 |  | 1290 | 23.2 | 96.9 | 223.9 | 5.25 |  | 1.76
Cuba | Cojimar | 27b | 23.166667, -82.350000 | 1989-10-31 | 1 | 12 | 25.4 | 79 | 0.571 | 1305 | 18.87 | 111.37 | 126.5 | 6.99 | 5.46 | 2.03
Cuba | Cojimar | 27b | 23.166667, -82.350000 | 1989-10-31 | 1 | 12 | 25.7 | 79 |  | 1540 | 19.94 | 108.81 | 71.6 | 10.91 | 4.65 | 1.82
Cuba | Cojimar | 27b | 23.166667, -82.350000 | 1989-10-31 | 1 | 12 | 24.2 | 79 |  | 1415 | 17.68 | 97.68 | 84.8 |  | 2.68 | 3.43
Cuba | Cojimar | 27b | 23.166667, -82.350000 | 1989-10-31 | 1 | 12 | 25.1 | 80 |  | 1064 | 40.35 | 81.79 | 188.9 | 7.53 | 5.98 | 3.51
Cuba | Cojimar | 27b | 23.166667, -82.350000 | 1989-10-31 | 1 | 12 | 25.2 | 80 |  | 1470 | 27.3 | 86 | 128.2 | 9.78 | 4.28 | 1.98
Cuba | Cojimar | 27b | 23.166667, -82.350000 | 1989-10-31 | 2 | 24 | 25 | 79 |  | 1422 | 19.4 | 110.09 | 130.3 | 8.31 | 3.17 | 1.97
Cuba | Cojimar | 27b | 23.166667, -82.350000 | 1989-10-31 | 3 | 36 | 25.1 | 79 |  | 1420 | 18.83 | 105.95 | 200 | 7.06 |  | 1.62
Cuba | Cojimar | 27b | 23.166667, -82.350000 | 1989-10-31 | 4 | 48 | 25.1 | 79 |  | 1331 | 24.21 | 99.91 | 202.5 | 4.86 | 2.34 | 1.76
Cuba | Bauta | 28a | 22.966667, -82.533333 | 1989-10-31 | 1 | 12 | 24 | 81 | 0.571 | 1488 | 17.1 | 12.32 | 32.5 | 1.03 | 1.92 | 0.91
Cuba | Bauta | 28a | 22.966667, -82.533333 | 1989-10-31 | 1 | 12 | 24 | 81 |  | 1488 | 8.89 | 5.88 | 28.6 | 0.56 | 2.19 | 0.36
Cuba | Bauta | 28a | 22.966667, -82.533333 | 1989-10-31 | 1 | 12 | 24 | 81 |  | 1488 | 15.31 | 4.2 | 34.1 |  | 2.36 | 1.43
Cuba | Bauta | 28a | 22.966667, -82.533333 | 1989-10-31 | 1 | 12 | 24 | 81 |  | 1488 | 24 | 6.9 | 39.2 | 0.95 | 2.72 | 2.57
Cuba | Bauta | 28a | 22.966667, -82.533333 | 1989-10-31 | 1 | 12 | 24 | 81 |  | 1488 | 24.48 | 7.4 | 39.3 |  | 0.88 | 1.62
Cuba | Bauta | 28a | 22.966667, -82.533333 | 1989-10-31 | 2 | 24 | 24 | 81 |  | 1488 | 12.99 | 9.1 | 22 | 0.64 | 1.09 | 0.33
Cuba | Bauta | 28a | 22.966667, -82.533333 | 1989-10-31 | 3 | 36 | 24 | 81 |  | 1488 | 13.76 | 7.46 | 19.7 | 0.41 | 0.9 | 0.52
Cuba | Bauta | 28a | 22.966667, -82.533333 | 1989-10-31 | 4 | 48 | 24 | 81 |  | 1488 | 16.07 | 7.32 | 18.3 | 0.3 | 0.86 | 0.3
Cuba | Bauta | 28a | 22.966667, -82.533333 | 1989-10-31 | 5 | 60 | 24 | 81 |  | 1488 | 17.8 | 7.34 | 16.2 | 0.69 | 0.51 | 0.16
Cuba | Bauta | 28b | 22.966667, -82.533333 | 1990-03-29 | 1 | 12 | 24 | 81 | 0.571 | 1488 | 11.03 | 5.12 | 30.1 | 1.45 | 1.74 | 0.48
Cuba | Bauta | 28b | 22.966667, -82.533333 | 1990-03-29 | 1 | 12 | 24 | 81 |  | 1488 | 10.39 | 4.12 | 33.8 | 1.76 | 1.82 | 0.32
Cuba | Bauta | 28b | 22.966667, -82.533333 | 1990-03-29 | 1 | 12 | 24 | 81 |  | 1488 | 17.88 | 7.09 | 29.8 |  | 1.16 | 0.84
Cuba | Bauta | 28b | 22.966667, -82.533333 | 1990-03-29 | 1 | 12 | 24 | 81 |  | 1488 | 26.22 | 5.56 | 37.5 | 1.52 | 1.6 | 0.76
Cuba | Bauta | 28b | 22.966667, -82.533333 | 1990-03-29 | 1 | 12 | 24 | 81 |  | 1488 | 18.2 | 7.1 | 31.7 | 1.01 | 1.97 | 0.38
Cuba | Bauta | 28b | 22.966667, -82.533333 | 1990-03-29 | 2 | 24 | 24 | 81 |  | 1488 | 10.71 | 4.62 | 23.6 | 0.76 | 1.12 | 0.62
Cuba | Bauta | 28b | 22.966667, -82.533333 | 1990-03-29 | 3 | 36 | 24 | 81 |  | 1488 | 13.1 | 5.44 | 22.2 | 0.28 | 0.57 | 0.49
Cuba | Bauta | 28b | 22.966667, -82.533333 | 1990-03-29 | 4 | 48 | 24 | 81 |  | 1488 | 16.38 | 5.47 | 19.3 | 0.46 | 0.83 | 0.3
Chile | Cerrillos | 29 | -33.483333, -70.483333 | 1989-09-14 | 1 | 12 | 14.2 | 71 | 0.396 | 355 | 20 | 4.48 | 28.4 | 2 | 0.74 | 0.65
Chile | Cerrillos | 29 | -33.483333, -70.483333 | 1989-09-14 | 1 | 12 | 14.2 | 71 | 0.396 | 355 |  |  | 44.1 | 1.79 | 0.72 | 0.7
Chile | Cerrillos | 29 | -33.483333, -70.483333 | 1989-09-14 | 2 | 24 | 14.2 | 71 | 0.396 | 355 |  |  | 29 | 1.52 | 0.71 | 0.32
Chile | Cerrillos | 29 | -33.483333, -70.483333 | 1989-09-14 | 3 | 36 | 14.2 | 71 | 0.396 | 355 |  |  | 16.2 | 2.06 | 1.09 | 0.73
Chile | Cerrillos | 29 | -33.483333, -70.483333 | 1989-09-14 | 4 | 48 | 14.2 | 71 | 0.396 | 355 |  |  | 17.5 | 1.05 | 0.48 | 0.49
Chile | Cerrillos | 29 | -33.483333, -70.483333 | 1989-09-14 | 5 | 60 | 14.2 | 71 | 0.396 | 355 |  |  | 16.2
Chile | Valparaiso | 30 | -32.833333, -73.750000 | 1991-07-21 | 1 | 12 | 14 | 82 | 0.762 | 463 | 23.63 | 10 | 35.5 |  | 0.87 | 3.56
Chile | Valparaiso | 30 | -32.833333, -73.750000 | 1991-07-21 | 2 | 24 | 14 | 82 |  | 463 |  |  | 23.5 |  | 0.93 | 1.76
Chile | Valparaiso | 30 | -32.833333, -73.750000 | 1991-07-21 | 3 | 36 | 14 | 82 |  | 463 |  |  | 18.4 | 0.62 | 0.46 | 1.03
Chile | Idiem | 31 | -36.766667, -73.050000 | 1990-05-09 | 1 | 12 | 12.2 | 82 | 0.701 | 1338 | 43.3 | 16.83 |  | 3.93 | 4.79 | 5.21
Chile | Idiem | 31 | -36.766667, -73.050000 | 1990-05-09 | 2 | 24 | 12.2 | 82 | [5 empty] | 4.31 | 2.51 | 3.35
Chile | Idiem | 31 | -36.766667, -73.050000 | 1990-05-09 | 3 | 36 | 12.2 | 82 | [5 empty] | 3.03 | 2.89 | 0.55
Chile | Idiem | 31 | -36.766667, -73.050000 | 1990-05-09 | 4 | 48 | 12.2 | 82 | [5 empty] | 3.07 | 2.48 | 0.27
Chile | Petrox | 32 | -36.766667, -73.050000 | 1990-05-09 | 1 | 12 | 12.2 | 82 | 0.701 | 1338 | 65.16 | 12.8 | 167.2 | 8.58 | 5.35 | 5.43
Chile | Petrox | 32 | -36.766667, -73.050000 | 1990-05-09 | 3 | 36 | 12.2 | 82 |  |  |  |  | 96.1 | 3.88 |  | 0.87
Chile | Petrox | 32 | -36.766667, -73.050000 | 1990-05-09 | 4 | 48 | 12.2 | 82 |  |  |  |  | 91.6 | 3.64 |  | 0.65
Chile | Marsh | 33 | -62.000000, -57.500000 | 1991-02-06 | 1 | 12 | -2.3 | 85 | 0.533 | 114 | 6.46 |  | 24.1 | 8 |  | 3.65
Chile | Marsh | 33 | -62.000000, -57.500000 | 1991-02-06 | 2 | 24 | -2.3 | 85 |  |  |  |  | 15.3 | 5.94 | 1.31 | 1.32
Chile | Isla de Pascua | 34 | -27.116667, -108.583333 | 1991-09-30 | 1 | 12 | 20.5 | 79 |  |  | 1.15 |  | 30 | 3.92 | 1.86 | 0.49
Chile | Isla de Pascua | 34 | -27.116667, -108.583333 | 1991-09-30 | 2 | 24 | 20.5 | 79 |  |  |  |  | 32.8 | 4.57 | 2.02 | 1.3
Equador | Guayaquil | 35 | -2.150000, -79.883333 | 1991-10-15 | 1 | 12 | 26.1 | 71 | 0.554 |  | 4.2 |  | 19.5 | 0.15 | 0.66 | 0.03
Equador | Guayaquil | 35 | -2.150000, -79.883333 | 1991-10-15 | 1 | 12 | 26.9 | 82 | 0.661 | 635 | 2.72 | 1.31 | 22.6 | 0.16 | 0.72 | 0.03
Equador | Guayaquil | 35 | -2.150000, -79.883333 | 1991-10-15 | 1 | 12 | 24.8 | 75 | 0.354 | 564 | 2.1 | 1.66 | 25.8 | 0.33 | 0.76
Equador | Guayaquil | 35 | -2.150000, -79.883333 | 1991-10-15 | 2 | 24 | 26.5 | 77 | 0.607 | 599 | 3.45 | 1.31 | 30.1 | 0.67 | 0.83
Equador | Guayaquil | 35 | -2.150000, -79.883333 | 1991-10-15 | 3 | 36 | 25.9 | 76 | 0.523 | 599 | 3 | 1.49 | 34.4 | 0.74 | 0.86
Equador | Riobamba | 36 | -1.650000, -78.650000 | 1992-04-21 | 1 | 12 | 12.9 | 66 | 0.409 | 554 | 1 | 0.4 | 7.8 |  | 0.36
Equador | Riobamba | 36 | -1.650000, -78.650000 | 1992-04-21 | 2 | 24 | 13.2 | 71 | 0.563 | 598 | 1.35 | 1.14 | 9 |  | 0.49
Equador | Salinas | 37 | -2.200000, -80.983333 | 1992-05-05 | 1 | 12 | 23 | 81 | 0.776 | 631 | 3 | 58.36 | 66.1 | 3.36 | 1.97 | 3.79
Equador | Salinas | 37 | -2.200000, -80.983333 | 1992-05-05 | 1 | 12 | 23.5 | 79 | 0.24 | 16 | 1.55 | 36.27 | 44.8 | 1.3 | 0.26 | 0.63
Equador | Salinas | 37 | -2.200000, -80.983333 | 1992-05-05 | 2 | 24 | 23.3 | 80 | 0.508 | 323 | 2.27 | 47.31 | 47.1 | 1.69 | 0.73 | 1.2
Equador | Salinas | 37 | -2.200000, -80.983333 | 1992-05-05 | 3 | 36 | 23.3 | 80 | 0.508 | 323 | 2.27 | 47.31 | 44.9 | 1.21 | 0.49 | 1.58
Equador | Esmeraldas | 38 | -0.966667, -80.983333 | 1993-09-08 | 1 | 12 | 26.8 | 78 | 0.71 | 773 | 16.48 | 2.7 | 78.6 | 2.61 | 1.01 | 1.31
Equador | Esmeraldas | 38 | -0.966667, -80.983333 | 1993-09-08 | 1 | 12 | 26.8 | 78 | 0.71 | 773 | 16.48 | 2.7 | 59.8 | 3.11 | 0.4 | 1.34
Equador | Esmeraldas | 38 | -0.966667, -80.983333 | 1993-09-08 | 2 | 24 | 26.8 | 78 | 0.71 | 773 | 16.48 | 2.7 | 65.1 | 2.71 | 0.31 | 1.47
Equador | San Cristobal | 39 | -0.900000, -89.600000 | 1993-06-04 | 1 | 12 | 24.6 | 80 |  | 247 | 1.05 | 25.01 | 36.5 |  | 1.67 | 0.68 | 1.12
Equador | San Cristobal | 39 | -0.900000, -89.600000 | 1993-06-04 | 1 | 12 | 24.6 | 80 |  | 247 | 1.05 | 25.01 | 32.5 |  | 1.37 | 0.36 | 1.43
Equador | San Cristobal | 39 | -0.900000, -89.600000 | 1993-06-04 | 2 | 24 | 24.6 | 80 |  | 247 | 1.05 | 25.01 | 39.8 |  | 1.02 | 0.21 | 1.16
Espanha | Leon | 40 | 42.566667, -5.683333 | 1989-06-26 | 1 | 12 | 12 | 69 | 0.384 | 652 | 0 | 0 | 20.3 | 0.42 | 1.09 | 0.14
Espanha | Leon | 40 | 42.566667, -5.683333 | 1989-06-26 | 1 | 12 | 10.6 | 65 | 0.271 | 495 | 0 | 0 | 22.5 | 0.4 | 0.89 | 0.11
Espanha | Leon | 40 | 42.566667, -5.683333 | 1989-06-26 | 1 | 12 | 11.1 | 63 | 0.241 | 334 | 0 | 0 | 19.7 | 0.29 | 0.46 | 0.14
Espanha | Leon | 40 | 42.566667, -5.683333 | 1989-06-26 | 2 | 24 | 11.3 | 67 | 0.327 | 574 | 0 | 0 | 16.7 | 0.43 | 0.93 | 0.05
Espanha | Leon | 40 | 42.566667, -5.683333 | 1989-06-26 | 3 | 36 | 11.2 | 65 | 0.297 | 494 | 0 | 0 | 14.1 | 0.4 | 0.75 | 0.08
Espanha | Leon | 40 | 42.566667, -5.683333 | 1989-06-26 | 4 | 48 | 11.1 | 66 | 0.327 | 483 | 0 | 0 | 12.9 | 0.38 | 0.65 | 0.05
Espanha | Pardo | 41 | 40.520833, -3.774167 | 1989-07-18 | 1 | 12 | 15.9 | 55 | 0.411 | 467 | 3.8 | 3.9 | 12.6 | 0.27 | 0.97 | 0.16
Espanha | Pardo | 41 | 40.520833, -3.774167 | 1989-07-18 | 1 | 12 | 14 | 54 | 0.32 | 372 | 8.9 | 3.9 | 10.8 | 0.14 | 0.7 | 0
Espanha | Pardo | 41 | 40.520833, -3.774167 | 1989-07-18 | 1 | 12 | 15 | 55 | 0.366 | 420 | 6.4 | 3.9 | 10.6 | 0.16 | 0.75 | 0.05
Espanha | Pardo | 41 | 40.520833, -3.774167 | 1989-07-18 | 2 | 24 | 15 | 55 | 0.366 | 420 | 6.4 | 3.9 | 10.3 | 0.19 | 0.73 | 0.05
Espanha | Pardo | 41 | 40.520833, -3.774167 | 1989-07-18 | 3 | 36 | 15 | 55 | 0.366 | 420 | 6.4 | 3.9 | 8.4 | 0.21 | 0.61 | 0.06
Espanha | Pardo | 41 | 40.520833, -3.774167 | 1989-07-18 | 4 | 48 | 15 | 55 | 0.366 | 420 | 6.4 | 3.9 | 7.7 | 0.23 | 0.54 | 0.05
Espanha | Barcelona | 42 | 41.383333, 2.158056 | 1989-09-08 | 1 | 12 | 16.8 | 65 | 0.17 | 443 | 18.6 | 3.8 | 17.9 | 0.59 | 0.74 | 0.68
Espanha | Barcelona | 42 | 41.383333, 2.158057 | 1989-09-08 | 1 | 12 | 15.9 | 63 | 0.168 | 705 | 16.6 | 4.34 | 16.1 | 0.55 | 0.7 | 0.73
Espanha | Barcelona | 42 | 41.383333, 2.158058 | 1989-09-08 | 1 | 12 | 15.7 | 54 | 0.156 | 655 | 14.8 | 5.1 | 18.1 | 0.53 | 0.7 | 0.63
Espanha | Barcelona | 42 | 41.383333, 2.158059 | 1989-09-08 | 2 | 24 | 16.3 | 64 | 0.169 | 574 | 17.6 | 4.07 | 12.2 | 0.52 | 0.6 | 0.51
Espanha | Barcelona | 42 | 41.383333, 2.158060 | 1989-09-08 | 3 | 36 | 16.1 | 61 | 0.165 | 601 | 16.66 | 4.41 | 9.9 | 0.5 | 0.48 | 0.45
Espanha | Barcelona | 42 | 41.383333, 2.158061 | 1989-09-08 | 4 | 48 | 16 | 66 | 0.187 | 599 | 16.2 | 4.49 | 8.7 | 0.44 | 0.46 | 0.55
Espanha | Tortosa | 43 | 40.820556, -0.491389 | 1989-06-20 | 1 | 12 | 18.1 | 65 | 0.39 | 554 | 8.3 | 0 | 20.3 | 0.27 | 0.76 | 0.11
Espanha | Tortosa | 43 | 40.820556, -0.491389 | 1989-06-20 | 1 | 12 | 17 | 63 | 0.302 | 521 | 5.7 | 0 | 19.4 | 0.21 | 0.83 | 0.05
Espanha | Tortosa | 43 | 40.820556, -0.491389 | 1989-06-20 | 1 | 12 | 17.2 | 62 | 0.316 | 374 | 1.9 | 0 | 21 | 0.27 | 0.85 | 0.08
Espanha | Tortosa | 43 | 40.820556, -0.491389 | 1989-06-20 | 2 | 24 | 17.5 | 64 | 0.346 | 537 | 7 | 0 | 15.4 | 0.28 | 0.6 | 0.05
Espanha | Tortosa | 43 | 40.820556, -0.491389 | 1989-06-20 | 3 | 36 | 17.4 | 63 | 0.336 | 483 | 5.3 | 0 | 12.7 | 0.28 | 0.47 | 0.05
Espanha | Tortosa | 43 | 40.820556, -0.491389 | 1989-06-20 | 4 | 48 | 17.3 | 64 | 0.346 | 483 | 6.9 | 0 | 10.7 | 0.25 | 0.36 | 0.03
Espanha | Granada | 44 | 37.193056, -3.601944 | 1989-07-03 | 1 | 12 | 16.3 | 59 | 0.151 | 416 | 10.3 | 0 | 12.3 | 0.14 | 0.28 | 0.05
Espanha | Granada | 44 | 37.193056, -3.601944 | 1989-07-03 | 1 | 12 | 15 | 59 | 0.126 | 258 | 5.4 | 0 | 6.8 | 0.09 | 0.22 | 0.03
Espanha | Granada | 44 | 37.193056, -3.601944 | 1989-07-03 | 1 | 12 | 15.6 | 58 | 0.274 | 266 | 2.8 | 0 | 6.4 | 0.09 | 0.15 | 0.03
Espanha | Granada | 44 | 37.193056, -3.601944 | 1989-07-03 | 2 | 24 | 15.6 | 59 | 0.138 | 337 | 7.8 | 0 | 7.5 | 0.11 | 0.24 | 0.03
Espanha | Granada | 44 | 37.193056, -3.601944 | 1989-07-03 | 3 | 36 | 15.6 | 59 | 0.184 | 313 | 6.2 | 0 | 4.8 | 0.12 | 0.16 | 0.02
Espanha | Granada | 44 | 37.193056, -3.601944 | 1989-07-03 | 4 | 48 | 15.4 | 59 | 0.139 | 293 | 7.8 | 0 | 5.2 | 0.13 | 0.16 | 0.01
Espanha | Lagoas | 45 | 42.233333, -8.716667 | 1989-04-10 | 1 | 12 | 16.9 | 72 | 0.369 | 1828 | 38.1 | 11.64 | 27 | 0.46 | 1.15 | 0.41
Espanha | Lagoas | 45 | 42.233333, -8.716667 | 1989-04-10 | 1 | 12 | 15.8 | 68 | 0.314 | 1704 | 34.7 | 10.31 | 29.6 | 0.46 | 1.21 | 0.24
Espanha | Lagoas | 45 | 42.233333, -8.716667 | 1989-04-10 | 1 | 12 | 15.1 | 70 | 0.249 | 1312 | 45.7 | 28.18 | 28.1 | 0.44 | 1.33 | 0.35
Espanha | Lagoas | 45 | 42.233333, -8.716667 | 1989-04-10 | 2 | 24 | 16.3 | 70 | 0.341 | 1766 | 36.4 | 10.97 | 22.1 | 0.49 | 0.84 | 0.38
Espanha | Lagoas | 45 | 42.233333, -8.716667 | 1989-04-10 | 3 | 36 | 15.9 | 70 | 0.311 | 1615 | 39.5 | 16.71 | 18 | 0.53 | 0.63 | 0.25
Espanha | Lagoas | 45 | 42.233333, -8.716667 | 1989-04-10 | 4 | 48 | 16.1 | 71 | 0.311 | 1615 | 39.5 | 16.71 | 16.4 | 0.55 | 0.56 | 0.25
Espanha | Labastida | 46 | 42.566667, -2.850000 | 1989-06-21 | 1 | 12 | 14.3 | 69 | 0.339 | 271 | 4.1 | 10.4 | 14.1 | 0.28 | 0.89 | 0.19
Espanha | Labastida | 46 | 42.566667, -2.850000 | 1989-06-21 | 1 | 12 | 11 | 77 | 0.45 | 510 | 3.7 | 10.2 | 12.8 | 0.34 | 0.74 | 0.19
Espanha | Labastida | 46 | 42.566667, -2.850000 | 1989-06-21 | 1 | 12 | 10.8 | 74 | 0.447 | 451 | 3 | 8.7 | 18.2 | 0.31 | 1.22 | 0.16
Espanha | Labastida | 46 | 42.566667, -2.850000 | 1989-06-21 | 2 | 24 | 12.6 | 73 | 0.394 | 390 | 3.9 | 10.3 | 10.5 | 0.3 | 0.73 | 0.11
Espanha | Labastida | 46 | 42.566667, -2.850000 | 1989-06-21 | 3 | 36 | 12 | 73 | 0.412 | 411 | 3.6 | 9.8 | 9.7 | 0.31 | 0.54 | 0.14
Espanha | Labastida | 46 | 42.566667, -2.850000 | 1989-06-21 | 4 | 48 | 11.5 | 74 | 0.412 | 428 | 3.2 | 9.6 | 9 | 0.3 | 0.47 | 0.09
Espanha | Arties | 47 | 42.700833, 0.876667 | 1989-07-27 | 1 | 12 | 8.8 | 72 | 0.1 | 738 | 9.1 | 1.8 | 3.3 | 0.23 | 0.62 | 0.14
Espanha | Arties | 47 | 42.700833, 0.876667 | 1989-07-27 | 1 | 12 | 6.9 | 72 | 0.1 | 624 | 8.9 | 1.6 | 3.6 | 0.17 | 0.53 | 0.08
Espanha | Arties | 47 | 42.700833, 0.876667 | 1989-07-27 | 1 | 12 | 7.8 | 72 | 0.1 | 681 | 9 | 1.7 | 4.8 | 0.43 | 0.7 | 0.12
Espanha | Arties | 47 | 42.700833, 0.876667 | 1989-07-27 | 2 | 24 | 7.8 | 72 | 0.1 | 681 | 9 | 1.7 | 2.8 | 0.19 | 0.45 | 0.05
Espanha | Arties | 47 | 42.700833, 0.876667 | 1989-07-27 | 3 | 36 | 7.8 | 72 | 0.1 | 681 | 9 | 1.7 | 3 | 0.16 | 0.39 | 0.06
Espanha | Arties | 47 | 42.700833, 0.876667 | 1989-07-27 | 4 | 48 | 7.8 | 72 | 0.1 | 681 | 9 | 1.7 | 3.3 | 0.16 | 0.38 | 0.07
México | México | 48(a) | 19.450000, -99.150000 | 1989-11-15 | 1 | 12 | 16 | 62 | 0.288 | 743 | 15.6 | 0 | 15.4 | 0.81
México | México | 48(a) | 19.450000, -99.150000 | 1989-11-15 | 1 | 12 | 14.8 | 66 |  | 743 | 7.7 | 0 | 8.6 | 0.83
México | México | 48(a) | 19.450000, -99.150000 | 1989-11-15 | 1 | 12 | 15.4 | 64 |  | 743 | 17.5 | 0 | 5.1 | 0.81
México | México | 48(a) | 19.450000, -99.150000 | 1989-11-15 | 2 | 24 | 15.4 | 64 |  | 743 | 11.7 | 0 | 9.2 | 0.47
México | México | 48(a) | 19.450000, -99.150000 | 1989-11-15 | 3 | 36 | 15.4 | 64 |  | 743 | 13.6 | 0 | 6.6 | 0.43
México | México | 48(b) | 19.450000, -99.150000 | 1990-06-12 | 1 | 12 | 15.6 | 63 | 0.288 | 743 | 3.5 | 0 |  |  | 0.48
México | México | 48(b) | 19.450000, -99.150000 | 1990-06-12 | 1 | 12 | 14.6 | 63 |  | 743 | 17.6 | 0 |  |  | 0.84 | 0.08
México | México | 48(b) | 19.450000, -99.150000 | 1990-06-12 | 1 | 12 | 15.1 | 63 |  | 743 | 14.9 | 0 |  |  | 0.6 | 0.16
México | México | 48(b) | 19.450000, -99.150000 | 1990-06-12 | 2 | 24 | 15.1 | 63 |  | 743 | 10.6 | 0 |  |  | 0.76 | 0.11
México | México | 48(b) | 19.450000, -99.150000 | 1990-06-12 | 3 | 36 | 15.1 | 63 |  | 743 | 12 | 0 |  |  | 0.52 | 0.14
México | Cuernavaca | 49 | 18.500000, -99.500000 | 1989-08-10 | 1 | 12 | 21 | 56 | 0.19 | 1352 | 6.7 | 0 | 15.2 | 1.16 | 0.23 | 0.14
México | Cuernavaca | 49 | 18.500000, -99.500000 | 1989-08-10 | 1 | 12 | 21 | 56 | 0.212 | 1724 | 9.9 | 0 | 11.4 | 1.99 | 0.28 | 0.11
México | Cuernavaca | 49 | 18.500000, -99.500000 | 1989-08-10 | 1 | 12 | 21 | 56 | 0.2 | 1372 | 7.1 | 0 | 13.7 | 0.95 | 0.4 | 0.46
México | Cuernavaca | 49 | 18.500000, -99.500000 | 1989-08-10 | 2 | 24 | 21 | 56 | 0.201 | 1538 | 8.3 | 0 | 11.8 | 1.35 | 0.28 | 0.11
México | Cuernavaca | 49 | 18.500000, -99.500000 | 1989-08-10 | 3 | 36 | 21 | 56 | 0.201 | 1483 | 7.9 | 0 | 8.8 | 0.84 | 0.27 | 0.14
México | Cuernavaca | 49 | 18.500000, -99.500000 | 1989-08-10 | 4 | 48 | 21 | 56 | 0.201 | 1483 | 7.9 | 0 | 7.3 | 1.03
México | San Luis Potosi | 50 | 22.150000, -100.133333 | 1989-09-01 | 1 | 12 | 18 | 51 | 0 | 374 | 31.1 | 0 | 37.5 | 1.39 | 0.67
México | San Luis Potosi | 50 | 22.150000, -100.133333 | 1989-09-01 | 1 | 12 | 18 | 62 | 0.161 | 374 | 10.9 | 0 | 26.4 | 2.95 | 0.48 | 0.62
México | San Luis Potosi | 50 | 22.150000, -100.133333 | 1989-09-01 | 1 | 12 | 18 | 60 | 0.302 | 374 | 14.6 | 0 | 29.4 | 0.98 | 0.43 | 0.46
México | San Luis Potosi | 50 | 22.150000, -100.133333 | 1989-09-01 | 2 | 24 | 18 | 57 | 0.08 | 374 | 21 | 0 | 25.4 | 1.72 | 0.54 | 0.7
México | San Luis Potosi | 50 | 22.150000, -100.133333 | 1989-09-01 | 3 | 36 | 18 | 58 | 0.161 | 374 | 18.9 | 0 | 22.7 | 1.67 | 0.56 | 0.7
México | San Luis Potosi | 50 | 22.150000, -100.133333 | 1989-09-01 | 4 | 48 | 18 | 58 | 0.189 | 374 | 17.4 | 0 | 20.3 | 1.55 | 0.54 | 0.59
México | Acapulco | 51 | 16.833333, -99.933333 | 1989-09-14 | 1 | 12 | 28 | 78 | 0.564 | 834 | 6.5 | 34.4 | 22.6 | 1.71 | 1.01 | 2.46
México | Acapulco | 51 | 16.833333, -99.933333 | 1989-09-14 | 1 | 12 | 27 | 77 | 0.581 | 792 | 15.2 | 22.9 | 24.8 | 2.44 | 1.55 | 1.7
México | Acapulco | 51 | 16.833333, -99.933333 | 1989-09-14 | 1 | 12 | 28 | 73 | 0.57 | 985 | 7.2 | 14 | 18.8 | 1.23 | 1.12 | 0.73
México | Acapulco | 51 | 16.833333, -99.933333 | 1989-09-14 | 2 | 24 | 27.5 | 78 | 0.572 | 813 | 10.8 | 28.6 | 13.6 | 1.67 | 0.75 | 1.05
México | Acapulco | 51 | 16.833333, -99.933333 | 1989-09-14 | 3 | 36 | 27.6 | 76 | 0.572 | 870 | 9.6 | 23.8 | 10.1 | 1.04 | 0.66 | 0.76
México | Acapulco | 51 | 16.833333, -99.933333 | 1989-09-14 | 4 | 48 | 27.6 | 76 | 0.572 | 870 | 9.6 | 23.8 | 10 | 1.78 | 0.95 | 0.57
Panamá | Panamá | 52 | 8.966667, -79.516667 | 1989-11-20 | 1 | 12 | 26.5 | 68 | 0.559 | 1686 | 38.5 | 4.89 | 25.6 | 1.38 | 1.19 | 0.27
Panamá | Panamá | 52 | 8.966667, -79.516667 | 1989-11-20 | 1 | 12 | 27.2 | 71 | 0.605 | 1398 | 19.98 | 8.51 | 23.1 | 0.66 | 1.03 | 0.47
Panamá | Panamá | 52 | 8.966667, -79.516667 | 1989-11-20 | 1 | 12 | 27 | 74 | 0.553 | 1586 | 6.65 | 15.89 | 28.3 | 1.14 | 1.36 | 0.54
Panamá | Panamá | 52 | 8.966667, -79.516667 | 1989-11-20 | 1 | 12 | 26.9 | 80 | 0.579 | 1824 | 9.12 | 11.21 | 33.3 | 0.92 | 1.37 | 0.81
Panamá | Panamá | 52 | 8.966667, -79.516667 | 1989-11-20 | 2 | 24 | 26.8 | 70 | 0.582 | 1542 | 29.24 | 6.7 | 24.7 | 1.28 | 0.87 | 0.82
Panamá | Panamá | 52 | 8.966667, -79.516667 | 1989-11-20 | 3 | 36 | 26.9 | 71 | 0.572 | 1557 | 21.17 | 9.76 | 17.4 | 0.75 | 0.67 | 0.73
Panamá | Panamá | 52 | 8.966667, -79.516667 | 1989-11-20 | 4 | 48 | 26.9 | 73 | 0.574 | 1623 | 18.56 | 10.13 | 16.4 | 0.94 | 0.75 | 0.59
Panamá | Colon | 53 | 9.366667, -79.833333 | 1989-11-28 | 1 | 12 | 27 | 76 | 0.754 | 3816 | 63 | 10.81 | 125 | 4.03 | 7.27
Panamá | Colon | 53 | 9.366667, -79.833333 | 1989-11-28 | 1 | 12 | 27.3 | 76 | 0.718 | 4392 | 50.54 | 18.73 | 93.3 | 2.91 | 4.07
Panamá | Colon | 53 | 9.366667, -79.833333 | 1989-11-28 | 1 | 12 | 26.9 | 80 | 0.691 | 3643 | 28.78 | 20.78 | 113.7 | 3.85 | 4.4
Panamá | Colon | 53 | 9.366667, -79.833333 | 1989-11-28 | 1 | 12 | 26.9 | 85 | 0.718 | 3657 | 48.04 | 17.97 | 100.4 | 4.04 | 5.3
Panamá | Colon | 53 | 9.366667, -79.833333 | 1989-11-28 | 2 | 24 | 27.2 | 76 | 0.736 | 4104 | 56.77 | 14.77 | 81.4 | 3.48 | 3.42
Panamá | Colon | 53 | 9.366667, -79.833333 | 1989-11-28 | 3 | 36 | 27.1 | 77 | 0.721 | 3950 | 47.44 | 16.76 | 69.3 | 2.48 | 3.43
Panamá | Colon | 53 | 9.366667, -79.833333 | 1989-11-28 | 4 | 48 | 27 | 79 | 0.72 | 3877 | 47.59 | 17.06 | 60.4 |  | 2.31
Panamá | Veraguas | 54 | 8.100000, -80.966667 | 1989-11-02 | 1 | 12 | 27.2 | 68 | 0.559 | 2593 | 20.9 | 7.45 | 25.7 | 1.37 | 2.33
Panamá | Veraguas | 54 | 8.100000, -80.966667 | 1989-11-02 | 1 | 12 | 27.2 | 69 | 0.564 | 2024 | 20.3 | 12.67 | 14.2 | 1.23 | 1.63
Panamá | Veraguas | 54 | 8.100000, -80.966667 | 1989-11-02 | 1 | 12 | 27.3 | 72 | 0.584 | 2217 | 8.42 | 24.41 | 20.1 | 1.87 | 1.7
Panamá | Veraguas | 54 | 8.100000, -80.966667 | 1989-11-02 | 1 | 12 | 27.2 | 77 | 0.614 | 2778 | 1.41 | 8.25 | 22.8 | 1.14 | 2.66
Panamá | Veraguas | 54 | 8.100000, -80.966667 | 1989-11-02 | 2 | 24 | 27.2 | 69 | 0.562 | 2308 | 20.6 | 10.06 | 13.2 | 0.8 | 1.44
Panamá | Veraguas | 54 | 8.100000, -80.966667 | 1989-11-02 | 3 | 36 | 27.2 | 70 | 0.57 | 2278 | 16.54 | 14.84 | 9.9 | 0.75 | 0.69
Panamá | Veraguas | 54 | 8.100000, -80.966667 | 1989-11-02 | 4 | 48 | 27.2 | 72 | 0.58 | 2403 | 12.76 | 13.19 | 9.6 | 0.63 | 2.03
Panamá | Chiriqui | 55 | -8.483333, -82.333333 | 1989-11-02 | 1 | 12 | 27 | 65 | 0.531 | 2478 | 13.75 | 4.49 | 23 | 0.66 | 3.1
Panamá | Chiriqui | 55 | -8.483333, -82.333333 | 1989-11-02 | 1 | 12 | 27 | 70 | 0.559 | 2173 | 6.94 | 9.78 | 20.9 | 0.62 | 2.33
Panamá | Chiriqui | 55 | -8.483333, -82.333333 | 1989-11-02 | 1 | 12 | 27.4 | 70 | 0.588 | 2075 | 3.93 | 11.85 | 25.2 | 0.65 | 2.69
Panamá | Chiriqui | 55 | -8.483333, -82.333333 | 1989-11-02 | 1 | 12 | 27 | 79 | 0.627 | 2842 | 9.68 | 8.71 | 21.8 | 0.91 | 2.93
Panamá | Chiriqui | 55 | -8.483333, -82.333333 | 1989-11-02 | 2 | 24 | 27 | 68 | 0.545 | 2300 | 10.35 | 7.14 | 14.2 | 0.71 | 1.68
Panamá | Chiriqui | 55 | -8.483333, -82.333333 | 1989-11-02 | 3 | 36 | 27.1 | 68 | 0.559 | 2225 | 8.21 | 8.71 | 11.1 | 0.85 | 1.72
Panamá | Chiriqui | 55 | -8.483333, -82.333333 | 1989-11-02 | 4 | 48 | 27.1 | 71 | 0.576 | 2380 | 6.58 | 8.71 | 8.9 | 1.24 | 1.66
Peru | Piura | 56 | -5.166667, -80.600000 | 1989-08-23 | 1 | 12 | 25.4 | 68 | 0.274 | 0 |  |  | 18.3 | 2.79 | 9.04 | 0.89 | 2.88
Peru | Piura | 56 | -5.166667, -80.600000 | 1989-08-23 | 1 | 12 | 23.9 | 66 | 0.273 | 15 |  |  | 12.4 | 2.46 | 9.18 | 0.42 | 3.3
Peru | Piura | 56 | -5.166667, -80.600000 | 1989-08-23 | 3 | 36 | 24.5 | 67 | 0.281 | 121 |  |  | 7.4 | 1.41 | 2.96 | 0.32 | 1.77
Peru | Piura | 56 | -5.166667, -80.600000 | 1989-08-23 | 4 | 48 | 24.5 | 67 | 0.281 | 121 |  |  | 7.3 | 1.45 | 4.71 |  | 1.43
Peru | Villa Salvador | 57 | -12.166667, -77.016667 | 1989-08-27 | 1 | 12 | 19 | 86 | 0.837 | 14 | 18 | 38 | 35.2 | 2.99 | 1.61 | 1.79 | 1.64
Peru | Villa Salvador | 57 | -12.166667, -77.016667 | 1989-08-27 | 1 | 12 | 19 | 83 | 0.837 | 0 |  |  | 35 | 1.92 | 2.34 | 1.35 | 1.22
Peru | Villa Salvador | 57 | -12.166667, -77.016667 | 1989-08-27 | 3 | 36 | 19.6 | 84 | 0.837 | 5 |  |  | 24 | 1.38 | 1.09 | 0.69 | 1.54
Peru | Villa Salvador | 57 | -12.166667, -77.016667 | 1989-08-27 | 4 | 48 | 19.9 | 83 | 0.837 | 3 |  |  |  |  | 0.94
Peru | San Borja | 58 | -12.083333, -77.033333 | 1989-08-11 | 1 | 12 | 19.2 | 85 | 0.761 | 13 | 29 | 20 | 27.5 | 1.59 | 1.04 | 2 | 1.29
Peru | San Borja | 58 | -12.083333, -77.033333 | 1989-08-11 | 1 | 12 | 18.8 | 84 | 0.671 | 8 |  |  | 34 | 1.62 | 2.2 | 0.64 | 1.04
Peru | San Borja | 58 | -12.083333, -77.033333 | 1989-08-11 | 3 | 36 | 19.4 | 84 | 0.727 | 10 |  |  | 18.1 | 1.03 | 1.4 | 1.12 | 0.97
Peru | San Borja | 58 | -12.083333, -77.033333 | 1989-08-11 | 4 | 48 | 19.5 | 84 | 0.73 | 9 |  |  | 18.6 | 1.16 | 0.56 | 1.49
Peru | Arequipa | 59 | -16.400000, -71.500000 | 1989-08-17 | 1 | 12 | 16.4 | 37 | 0.003 | 17 | 0 | 0 | 15 | 0.23 | 0.19 | 0.01 | 0.26
Peru | Arequipa | 59 | -16.400000, -71.500000 | 1989-08-17 | 1 | 12 | 17.2 | 33 | 0.02 | 34 | 0 | 0 | 16.5 | 0.22 | 0.2 | 0.01 | 0.34
Peru | Arequipa | 59 | -16.400000, -71.500000 | 1989-08-17 | 3 | 36 | 15.6 | 34 | 0.026 | 19 | 0 | 0 | 8.1 | 0.19 |  |  | 0.45
Peru | Arequipa | 59 | -16.400000, -71.500000 | 1989-08-17 | 4 | 48 | 15.9 | 35 | 0.036 | 27 | 0 | 0 | 7.8 | 0.3 | 0.15 | 0.07 | 0.29
Peru | Cuzco | 60 | -13.566667, -71.850000 | 1989-08-20 | 1 | 12 | 12.2 | 67 | 0.325 | 632 | 0 | 0 | 1 | 0.54 | 0.09 | 0.01 | 0.12
Peru | Cuzco | 60 | -13.566667, -71.850000 | 1989-08-20 | 1 | 12 | 12.2 | 67 | 0.307 | 672 | 0 | 0 | 1.7 | 0.4 |  | 0.03 | 0.22
Peru | Cuzco | 60 | -13.566667, -71.850000 | 1989-08-20 | 3 | 36 | 12.2 | 67 | 0.31 | 644 | 0 | 0 | 0.7 | 0.26 |  | 0 | 0.19
Peru | Cuzco | 60 | -13.566667, -71.850000 | 1989-08-20 | 4 | 48 | 11.9 | 67 | 0.316 | 661 | 0 | 0 | 0.8 | 0.24 | 0.18 | 0 | 0.17
Peru | Pucallpa | 61 | -8.366667, -74.583333 | 1991-09-14 | 1 | 12 | 25.4 | 84 | 0.575 | 1523 | 0 | 0 | 15.7 | 0.98 | 0.56 | 0.04 | 0.92
Peru | Pucallpa | 61 | -8.366667, -74.583333 | 1991-09-14 | 1 | 12 | 25.8 | 83 | 0.661 | 1158 | 0 | 0 | 12.9 | 1.04 |  | 0.01 | 0.72
Peru | Pucallpa | 61 | -8.366667, -74.583333 | 1991-09-14 | 4 | 48 | 26.1 | 81 | 0.604 | 1369 | 0 | 0 | 8 | 0.55 | 0.44 | 0.04 | 0.86
Portugal | Leixões | 62 | 41.183333, -8.650000 | 1989-02-01 | 1 | 12 | 15.9 | 62 | 0.379 | 994 | 68.2 | 161.8 | 78.9 | 2.82 | 4.09 | 3.48
Portugal | Leixões | 62 | 41.183333, -8.650000 | 1989-02-01 | 1 | 12 | 18.1 | 60 | 0.286 | 963 | 72.2 | 48.5 | 65.9 | 2.21 | 4.55 | 4.69
Portugal | Leixões | 62 | 41.183333, -8.650000 | 1989-02-01 | 3 | 36 | 17 | 59 | 0.327 | 940 | 69.2 | 97.6 | 75.9 | 2.06 | 2.84 | 4.17
Portugal | Leixões | 62 | 41.183333, -8.650000 | 1989-02-01 | 4 | 48 | 17.7 | 60 | 0.347 | 911 | 62.5 | 88.1 | 64.5 | 2.09 | 2.3
Portugal | Sines | 63 | 37.933333, -8.866667 | 1989-02-15 | 1 | 12 | 17 | 65 | 0.525 | 894 | 32.2 | 275.2 | 411.2 | 3.8 | 3.61 | 2.35
Portugal | Sines | 63 | 37.933333, -8.866667 | 1989-02-15 | 1 | 12 | 20.9 | 61 | 0.516 | 454 | 22.5 | 172.2 | 319.6
Portugal | Sines | 63 | 37.933333, -8.866667 | 1989-02-15 | 1 | 12 | 17.3 | 57 | 0.486 | 591 | 26.2 | 162 | 364.9 | 4.25 |  | 5.22
Portugal | Sines | 63 | 37.933333, -8.866667 | 1989-02-15 | 3 | 36 | 18.4 | 61 | 0.509 | 646 | 27 | 203.1 |  | 4.06 |  | 3.69
Portugal | Sines | 63 | 37.933333, -8.866667 | 1989-02-15 | 4 | 48 | 17 | 63 | 0.56 | 596 | 24.9 | 182.6 |  | 3.45 | 5.19
Portugal | Pego | 64 | 39.450000, -8.150000 | 1989-02-09 | 1 | 12 | 17.2 | 71 | 0.351 | 1037 | 9.1 | 6.9 | 27.1 | 1.14 | 1.5 | 0.35
Portugal | Pego | 64 | 39.450000, -8.150000 | 1989-02-09 | 1 | 12 | 17.4 | 72 | 0.4 | 464 | 7.3 | 6.1 | 29.9 | 1.15 | 1.51
Portugal | Pego | 64 | 39.450000, -8.150000 | 1989-02-09 | 3 | 36 | 16.9 | 70 | 0.367 | 692 | 7.9 | 6 | 18.5 | 0.75 | 0.72 | 0.89
Portugal | Pego | 64 | 39.450000, -8.150000 | 1989-02-09 | 4 | 48 | 17 | 68 | 0.384 | 644 | 7.8 | 5.8 | 14.5 | 0.72 | 0.66 | 0.62
Uruguai | Trinidad | 65 | -33.533889, -56.916667 | 1991-11-06 | 1 | 12 | 16.8 | 74 | 0.586 | 1182 | 0.6 | 1.8 | 8.2 | 0.56 | 0.79 | 0 | 0.26
Uruguai | Trinidad | 65 | -33.533889, -56.916667 | 1991-11-06 | 1 | 12 | 16.6 | 73 | 0.568 | 1324 | 0.8 | 1.2 | 8 | 0.52 | 0.85 | 0.01 | 0.41
Uruguai | Trinidad | 65 | -33.533889, -56.916667 | 1991-11-06 | 1 | 12 | 16.7 | 76 | 0.547 | 1306 | 0 | 0 | 6.1 | 0.57 | 0.85 | 0.02 | 0.43
Uruguai | Trinidad | 65 | -33.533889, -56.916667 | 1991-11-06 | 2 | 24 | 16.7 | 74 | 0.577 | 1253 | 0.7 | 1.5 | 6.5 | 0.47 | 0.8 | 0 | 0.35
Uruguai | Trinidad | 65 | -33.533889, -56.916667 | 1991-11-06 | 3 | 36 | 16.7 | 74 | 0.567 | 1271 | 0.7 | 1.5 | 6.3 | 0.39 | 0.68 | 0 | 0.31
Uruguai | Trinidad | 65 | -33.533889, -56.916667 | 1991-11-06 | 4 | 48 | 16.7 | 74 | 0.572 | 1192 | 0.7 | 1.5 | 5.2 | 0.45 | 0.57 | 0 | 0.29
Uruguai | Prado | 66 | -34.018611, -56.201111 | 1991-11-01 | 1 | 12 | 17.2 | 76 | 0.505 | 998 | 16.3 | 7.6 | 37.6 | 1.15 | 1.68 | 0.32 | 1.14
Uruguai | Prado | 66 | -34.018611, -56.201111 | 1991-11-01 | 1 | 12 | 16.9 | 76 | 0.481 | 1318 | 11.4 | 9.7 | 35.7 | 1.18 | 1.33 | 0.29 | 1.31
Uruguai | Prado | 66 | -34.018611, -56.201111 | 1991-11-01 | 1 | 12 | 17 | 76 | 0.484 | 1266 | 8.6 | 15.2 | 26.7 | 1.07 | 1.12 | 0.21 | 1.31
Uruguai | Prado | 66 | -34.018611, -56.201111 | 1991-11-01 | 2 | 24 | 17 | 76 | 0.493 | 1158 | 13.8 | 8.7 | 24.7 | 1 | 1.22 | 0.23 | 1.08
Uruguai | Prado | 66 | -34.018611, -56.201111 | 1991-11-01 | 3 | 36 | 17 | 76 | 0.49 | 1194 | 12.1 | 10.8 | 20.6 | 0.89 | 0.99 | 0.24 | 0.84
Uruguai | Prado | 66 | -34.018611, -56.201111 | 1991-11-01 | 4 | 48 | 16.9 | 76 | 0.479 | 1148 | 11.1 | 11.6 | 17.2 | 1.02 | 0.82 | 0.24 | 0.83
Uruguai | Melo | 67 | -32.366944, -54.185000 | 1991-10-11 | 1 | 12 | 17.4 | 81 | 0.656 | 1515 | 0.3 | 5 | 14.1 | 0.7 | 1.09 | 0.12 | 0.97
Uruguai | Melo | 67 | -32.366944, -54.185000 | 1991-10-11 | 1 | 12 | 17.2 | 79 | 0.619 | 1209 | 1 | 2.5 | 12.3 | 0.77 | 1.38 | 0.02 | 1.03
Uruguai | Melo | 67 | -32.366944, -54.185000 | 1991-10-11 | 1 | 12 | 17.7 | 79 | 0.658 | 1490 | 0 | 0 | 12.1 | 0.61 | 1.34 | 0.04 | 0.98
Uruguai | Melo | 67 | -32.366944, -54.185000 | 1991-10-11 | 2 | 24 | 17.3 | 80 | 0.637 | 1362 | 0.7 | 3.8 | 10.7 | 0.57 | 1.04 | 0.06 | 0.86
Uruguai | Melo | 67 | -32.366944, -54.185000 | 1991-10-11 | 3 | 36 | 17.4 | 80 | 0.644 | 1404 | 0.4 | 2.5 | 9.2 | 0.52 | 0.86 | 0.03 | 0.73
Uruguai | Melo | 67 | -32.366944, -54.185000 | 1991-10-11 | 4 | 48 | 17.5 | 79 | 0.637 | 1390 | 0.4 | 2.5 | 7.5 | 0.48 | 0.72 | 0.03 | 0.68
Uruguai | Artigas | 68 | -62.166667, -58.833333 | 1992-05-29 | 1 | 12 | -2.1 | 87 | 0.354 | 493 | 0 |  | 55.2 |  | 2.43 | 2.74 | 2.75
Uruguai | Artigas | 68 | -62.166667, -58.833333 | 1992-05-29 | 1 | 12 | -1.2 | 91 | 0.308 | 596 | 0 |  | 74.9 |  | 2.06 | 1.86 | 1.59
Uruguai | Artigas | 68 | -62.166667, -58.833333 | 1992-05-29 | 1 | 12 | -1.9 | 95 | 0.395 | 541 | 0 | 159.4 | 67.4 |  | 1.98 | 2.88 | 1.99
Uruguai | Artigas | 68 | -62.166667, -58.833333 | 1992-05-29 | 2 | 24 | -1.7 | 89 | 0.331 | 545 | 0 |  | 39.5 |  | 1.42 | 1.64 | 1.37
Uruguai | Artigas | 68 | -62.166667, -58.833333 | 1992-05-29 | 3 | 36 | -1.7 | 91 | 0.352 | 543 | 0 | 159.4 | 40.2 |  | 1.04 | 1.32 | 1.45
Uruguai | Artigas | 68 | -62.166667, -58.833333 | 1992-05-29 | 4 | 48 | -2.1 | 89 | 0.35 | 486 | 0 | 180.1 | 36.5 |  | 0.84 | 1.08 | 1.23
Uruguai | Punta Del Este | 69 | -34.966944, -54.950278 | 1994-07-04 | 1 | 12 | 16.7 | 81 | 0.637 | 877 | 3.2 | 163.1 | 49 | 2.46 | 1.32
Uruguai | Punta Del Este | 69 | -34.966944, -54.950278 | 1994-07-04 | 1 | 12 | 16 | 75 | 0.438 | 768 | 4.7 | 123.8 | 3.89 | 2.56 | 2.04
Uruguai | Punta Del Este | 69 | -34.966944, -54.950278 | 1994-07-04 | 2 | 24 | 16.5 | 78 | 0.538 | 823 | 3.95 | 143.5 | 2.37 | 1.81 | 1.43
Venezuela | Tablazo | 70 | 11.650000, -71.583333 | 1990-12-07 | 1 | 12 | 27.7 | 77 | 0.504 | 605 | 6.01 | 63.33 | 29.3 |  | 5.8
Venezuela | Tablazo | 70 | 11.650000, -71.583333 | 1990-12-07 | 2 | 24 | 27.7 | 77 | 0.504 | 605 | 6.01 | 63.33 | 20.9 | 1.72 | 3.31
Venezuela | Tablazo | 70 | 11.650000, -71.583333 | 1990-12-07 | 3 | 36 | 27.7 | 77 | 0.504 | 605 | 6.01 | 63.33 | 18.7 |  | 3.09
Venezuela | Tablazo | 70 | 11.650000, -71.583333 | 1990-12-07 | 4 | 48 | 27.7 | 77 | 0.504 | 605 | 6.01 | 63.33 | 18.1 |  | 2.26
Venezuela | Punto Vijo | 71 | 11.650000, -70.500000 | 1990-06-18 | 1 | 12 | 27 | 79 | 0.566 | 251 | 4.5 | 35.77 | 21.92 | 0.65 | 3.32
Venezuela | Punto Vijo | 71 | 11.650000, -70.500000 | 1990-06-18 | 1 | 12 | 27.1 | 77 | 0.488 | 252 | 2.87 | 28.25 | 20.96 | 0.49 | 3.06
Venezuela | Punto Vijo | 71 | 11.650000, -70.500000 | 1990-06-18 | 2 | 24 | 27.1 | 78 | 0.527 | 252 | 3.69 | 32.01 | 15.39 | 0.72 | 2.69 | 0.49
Venezuela | Punto Vijo | 71 | 11.650000, -70.500000 | 1990-06-18 | 3 | 36 | 26.5 | 77 | 0.533 | 226 | 5.04 | 30.98 | 11.76 | 0.87 | 2.14 | 0.32
Venezuela | Punto Vijo | 71 | 11.650000, -70.500000 | 1990-06-18 | 4 | 48 | 26.7 | 77 | 0.55 | 243 | 6.93 | 32.45 | 9.88 |  | 2.28 | 0.29
Venezuela | Punto Vijo | 71 | 11.650000, -70.500000 | 1990-06-18 | 5 | 60 | 29.1 | 77 | 0.554 | 183 | 7.72 | 33.87 | 10.48 |  | 2.51 | 0.26
Venezuela | Coro | 72 | 11.416667, -69.683333 | 1990-06-08 | 1 | 12 | 26.6 | 77 | 0.643 | 334 | 4.44 | 32.05 | 14.47 | 0.39 | 2.74
Venezuela | Coro | 72 | 11.416667, -69.683333 | 1990-06-08 | 1 | 12 | 28.2 | 74 | 0.429 | 349 | 3.19 | 25.95 | 15.13 | 0.2 | 1.96 | 0.75
Venezuela | Coro | 72 | 11.416667, -69.683333 | 1990-06-08 | 2 | 24 | 27.4 | 76 | 0.536 | 342 | 3.82 | 29 | 9.7 | 0.56 | 1.67 | 0.16
Venezuela | Coro | 72 | 11.416667, -69.683333 | 1990-06-08 | 3 | 36 | 27.5 | 74 | 0.488 | 385 | 6.54 | 27.47 | 7.63 | 0.69 | 1.27 | 0.49
Venezuela | Coro | 72 | 11.416667, -69.683333 | 1990-06-08 | 4 | 48 | 27.7 | 74 | 0.425 | 318 | 8.62 | 28.14 | 6.86 | 1.73 | 1.12 | 0.22
Venezuela | Coro | 72 | 11.416667, -69.683333 | 1990-06-08 | 5 | 60 | 27.8 | 73 | 0.418 | 284 | 8.02 | 29.66 | 5.85 |  | 1.17 | 0.1
Venezuela | Matanzas | 73 | 8.250000, -62.833333 | 1990-06-13 | 1 | 12 | 27.7 | 75 | 0.416 | 983 | 9.33 | 15.85 | 23 | 2.73 |  | 0.32
Venezuela | Matanzas | 73 | 8.250000, -62.833333 | 1990-06-13 | 1 | 12 | 27.5 | 81 | 0.539 | 983 |  |  | 18.2 | 2.33 | 0.95 | 0.24
Venezuela | Barcelona | 74 | 10.283333, -64.683333 | 1990-08-15 | 1 | 12 | 27 | 78 | 0.5 | 927 | 2.05 | 25.2 | 18.5 | 2.01 | 0.35 | 0.16
Venezuela | Barcelona | 74 | 10.283333, -64.683333 | 1990-08-15 | 2 | 24 | 27.6 | 83 |  | 872 | 1.45 | 21.8 | 16.3 |  | 0.41 | 0.96
Venezuela | Barcelona | 74 | 10.283333, -64.683333 | 1990-08-15 | 3 | 36 | 26.7 | 78 |  | 666 | 1.45 | 21.8 | 14.2 |  | 0.41 | 0.35
Venezuela | Barcelona | 74 | 10.283333, -64.683333 | 1990-08-15 | 4 | 48 | 27 | 78 |  | 666 | 1.45 | 21.8 | 12.6 |  |  | 0.24
Venezuela | Puerto Cabello | 75 | 10.500000, -68.050000 | 1990-08-30 | 1 | 12 | 27.2 | 85 | 0.617 | 545 | 0 |  | 37.3 | 4.34 | 4.5 | 1.64
Venezuela | Puerto Cabello | 75 | 10.500000, -68.050000 | 1990-08-30 | 2 | 24 | 26.7 | 82 | 0.612 | 503 | 0 |  | 29.6 |  | 2.24 | 0.72
Venezuela | Puerto Cabello | 75 | 10.500000, -68.050000 | 1990-08-30 | 3 | 36 | 26.7 | 82 | 0.612 | 463 | 0 |  | 22.8 |  | 1.95 | 0.59
Venezuela | Puerto Cabello | 75 | 10.500000, -68.050000 | 1990-08-30 | 4 | 48 | 26.7 | 82 | 0.612 | 463 | 0 |  | 18.4 |  | 2.13 | 0.57